## Raw Data
|  | Ultimate Analysis |  |  |  |  | Proximate Analysis
ID | Biomass Type | C [%daf] | H [%daf] | N [%daf] | S [%daf] | O [%daf] | Ash [%db] | Moisture [%wb] | Volatile matter [%db] | Fixed carbon [%db] | Reference
1 | palm empty fruit bunch | 47.99226 | 6.86986 | 0.4837929 | 0.04837929 | 44.60571 | 1.331967 | 9.3 | 81.14754 | 17.52049 | Chuayboon & Abanades. (2022). Continuous solar-driven gasification of oil palm agricultural bio waste for high-quality syngas production. Waste Management, 154, 303–311. https://doi.org/10.1016/j.wasman.2022.10.015
2 | palm empty fruit bunch | 40.7 | 5.4 | 0.3 | 1.1 | 52.5 | 2.1 | 18.2 | 84 | 13.9 | Fukuda. (2015). Pyrolysis Investigation For Bio-Oil Production From Various Biomass Feedstocks In Thailand. International Journal of Green Energy, 12(3), 215–224. https://doi.org/10.1080/15435075.2014.891519
3 | rice husk | 33.1 | 4.7 | 0.7 | 0 | 61.5 | 31.2 | 31.5 | 61.1 | 7.7 | Fukuda. (2015). Pyrolysis Investigation For Bio-Oil Production From Various Biomass Feedstocks In Thailand. International Journal of Green Energy, 12(3), 215–224. https://doi.org/10.1080/15435075.2014.891519
4 | rice straw | 38.7 | 5.4 | 0.7 | 0 | 55.2 | 14.9 | 30.3 | 75.8 | 9.3 | Fukuda. (2015). Pyrolysis Investigation For Bio-Oil Production From Various Biomass Feedstocks In Thailand. International Journal of Green Energy, 12(3), 215–224. https://doi.org/10.1080/15435075.2014.891519
5 | rubber wood | 45.7 | 5.8 | 0.6 | 0 | 47.9 | 6.1 | 25.6 | 81.6 | 12.3 | Fukuda. (2015). Pyrolysis Investigation For Bio-Oil Production From Various Biomass Feedstocks In Thailand. International Journal of Green Energy, 12(3), 215–224. https://doi.org/10.1080/15435075.2014.891519
6 | rice husk | 40.68958 | 5.064782 | 0.396188 | 0.09637006 | 53.75308 | 20.47134 | 6.65 | 65.23835 | 14.29031 | Garivait et al. (2006). Physical and chemical properties of Thai biomass fuels from agricultural residues. The 2nd Joint International Conference on Sustainable Energy and Environment (SEE 2006), 48–1.
7 | rice straw | 54.88257 | 6.18047 | 0.7416564 | 0.1236094 | 38.07169 | 25.24657 | 6.71 | 62.86449 | 11.88894 | Garivait et al. (2006). Physical and chemical properties of Thai biomass fuels from agricultural residues. The 2nd Joint International Conference on Sustainable Energy and Environment (SEE 2006), 48–1.
8 | corn stalk | 46.61955 | 6.117498 | 1.371163 | 0.01054741 | 45.88124 | 5.732067 | 8.42 | 76.76602 | 17.50191 | Garivait et al. (2006). Physical and chemical properties of Thai biomass fuels from agricultural residues. The 2nd Joint International Conference on Sustainable Energy and Environment (SEE 2006), 48–1.
9 | sugarcane leaf | 48.63518 | 6.390815 | 0.8665511 | 0.01083189 | 44.09662 | 8.352341 | 7.94 | 77.37591 | 14.27175 | Garivait et al. (2006). Physical and chemical properties of Thai biomass fuels from agricultural residues. The 2nd Joint International Conference on Sustainable Energy and Environment (SEE 2006), 48–1.
10 | palm empty fruit bunch | 45 | 6.4 | 0.25 | - | - | 15.74331 | 9.94 | 62.06284 | 22.19385 | Kongpanya et al. (2014). Influence of reaction temperature and reaction time on product from hydrothermal treatment of biomass residue. American Journal of Environmental Sciences, 10(4), 324–335. https://doi.org/10.3844/ajessp.2014.324.335
11 | rubber wood sawdust | 49.47144 | 6.129295 | 0.09148201 | 0.1118113 | 44.19597 | 1.609839 | 4.6 | 81.79182 | 16.59834 | Kongto et al. (2021). Enhancing the fuel properties of rubberwood biomass by moving bed torrefaction process for further applications. Renewable Energy, 170, 703–713. https://doi.org/10.1016/j.renene.2021.02.012
12 | palm frond | 47.21792 | 6.606793 | 0.2064623 | 0 | 45.96882 | 3.124324 | 7.49 | 78.98378 | 17.89189 | Kongto et al. (2022). Intensive exploration of the fuel characteristics of biomass and biochar from oil palm trunk and oil palm fronds for supporting increasing demand of solid biofuels in Thailand. Energy Reports, 8, 5640–5652. https://doi.org/10.1016/j.egyr.2022.04.033
13 | palm trunk | 47.77778 | 6.645898 | 0.4361371 | 0 | 45.14019 | 3.701299 | 7.6 | 80.15152 | 16.14719 | Kongto et al. (2022). Intensive exploration of the fuel characteristics of biomass and biochar from oil palm trunk and oil palm fronds for supporting increasing demand of solid biofuels in Thailand. Energy Reports, 8, 5640–5652. https://doi.org/10.1016/j.egyr.2022.04.033
14 | palm empty fruit bunch | 44.63852 | 6.695779 | 4.172732 | 0.1455604 | 44.3474 | 6 | 7.7 | 79.2 | 14.8 | Krerkkaiwan & Boonbumrung. (2020). Production of high quality empty fruit bunch pellet by water washing and torrefaction. IOP Conference Series: Earth and Environmental Science, 463(1), 012130. https://doi.org/10.1088/1755-1315/463/1/012130
15 | corncob | 43.74547 | 6.559752 | 1.241593 | 0 | 48.45318 | 3.35 | 10.6 | 90.38 | 6.27 | Laohalidanond et al. (2015). Status of Using Biomass Gasification for Heat and Power in Thailand. Energy Procedia, 79, 385–390. https://doi.org/10.1016/j.egypro.2015.11.507
16 | palm empty fruit bunch | 43.06878 | 5.714286 | 0.3174603 | 1.164021 | 49.73545 | 5.5 | 38.4 | 66.1 | 28.4 | Madhiyanon et al. (2012). A pilot-scale investigation of ash and deposition formation during oil-palm empty-fruit-bunch (EFB) combustion. Fuel Processing Technology, 96, 250–264. https://doi.org/10.1016/j.fuproc.2011.12.020
17 | palm trunk | 43.68 | 6.07 | 0.4 | 0.01 | 49.84 | 3.701299 | 7.6 | 80.15152 | 16.14719 | Palamanit et al. (2019). Investigation of yields and qualities of pyrolysis products obtained from oil palm biomass using an agitated bed pyrolysis reactor. Biofuel Research Journal, 6(4), 1065–1079. https://doi.org/10.18331/BRJ2019.6.4.3
18 | palm empty fruit bunch | 43.45 | 6.08 | 0.19 | 0.01 | 50.27 | 3.124324 | 7.5 | 78.98378 | 17.89189 | Palamanit et al. (2019). Investigation of yields and qualities of pyrolysis products obtained from oil palm biomass using an agitated bed pyrolysis reactor. Biofuel Research Journal, 6(4), 1065–1079. https://doi.org/10.18331/BRJ2019.6.4.3
19 | palm kernel shell | 50.72 | 6 | 0.33 | 0.03 | 42.92 | 1.350615 | 8.18 | 72.53023 | 26.11916 | Palamanit et al. (2019). Investigation of yields and qualities of pyrolysis products obtained from oil palm biomass using an agitated bed pyrolysis reactor. Biofuel Research Journal, 6(4), 1065–1079. https://doi.org/10.18331/BRJ2019.6.4.3
20 | rice straw | 49.37589 | 6.255319 | 1.716312 | 0 | 42.65248 | 29.51 | 9.23 | 63.61 | 6.88 | Phichai et al. (2013). Prediction Heating Values of Lignocellulosics from Biomass Characteristics. International Journal of Chemical and Molecular Engineering, 7(7), 532–535.
21 | coconut leaf | 51.12629 | 6.608306 | 1.772179 | 0 | 40.49322 | 6.33 | 7.44 | 80.75 | 12.92 | Phichai et al. (2013). Prediction Heating Values of Lignocellulosics from Biomass Characteristics. International Journal of Chemical and Molecular Engineering, 7(7), 532–535.
22 | coconut coir | 47.71861 | 3.852096 | 1.503759 | 0 | 46.92553 | 2.92 | 11.34 | 79.23 | 17.85 | Phichai et al. (2013). Prediction Heating Values of Lignocellulosics from Biomass Characteristics. International Journal of Chemical and Molecular Engineering, 7(7), 532–535.
23 | sugarcane bagasse | 44.78447 | 4.575031 | 0.7625051 | 0 | 49.878 | 6.16 | 6.59 | 75.87 | 17.97 | Phichai et al. (2013). Prediction Heating Values of Lignocellulosics from Biomass Characteristics. International Journal of Chemical and Molecular Engineering, 7(7), 532–535.
24 | corncob | 44.76833 | 4.776516 | 1.196686 | 0 | 49.25846 | 2.230223 | 9.62 | 88.25883 | 9.510951 | Phichai et al. (2013). Prediction Heating Values of Lignocellulosics from Biomass Characteristics. International Journal of Chemical and Molecular Engineering, 7(7), 532–535.
25 | coconut shell | 48.09 | 7.68 | 0.55 | 0 | 43.68 | 0.9694097 | 7.16 | 76.17406 | 22.85653 | Phichai et al. (2013). Prediction Heating Values of Lignocellulosics from Biomass Characteristics. International Journal of Chemical and Molecular Engineering, 7(7), 532–535.
26 | rubber wood | 46.4 | 5.7 | 0.2 | 0 | 47.7 | 1.1 | 8.5 | 88.9 | 10 | Pipatmanomai. (2011). Overview and Experiences of Biomass Fluidized Bed Gasification in Thailand.
27 | palm trunk | 48.94917 | 6.087587 | 0.1760017 | 0.05176519 | 44.73548 | 3.448965 | 65 | 80.87574 | 15.6753 | Prasongthum et al. (2023). Hydrothermal carbonization of oil palm trunk: Hydrochar properties and combustion behaviors. Energy Reports, 9, 380–386. https://doi.org/10.1016/j.egyr.2023.09.033
28 | palm empty fruit bunch | 53.22 | 6.25 | 0.97 | 0.48 | 39.08 | 14.4966 | 5.84 | 74.37341 | 11.12999 | Ruengvilairat et al. (2012). Bio-Oil Production by Pyrolysis of Oil Palm Empty Fruit Bunch in Nitrogen and Steam Atmospheres. Journal of Sustainable Bioenergy Systems, 2(4), Article 4. https://doi.org/10.4236/jsbs.2012.24011
29 | palm empty fruit bunch | 53.63289 | 6.734651 | 0.8285532 | 0.5098789 | 38.29403 | 6.232054 | 5.97 | 78.50686 | 15.26109 | Sisuthog et al. (2022). Conversion of empty fruit bunches (EFBs) by hydrothermal carbonization towards hydrochar production. Energy Reports, 8, 242–248. https://doi.org/10.1016/j.egyr.2022.10.183
30 | rice husk | 48.61059 | 7.140187 | 0.2616822 | 0.01246106 | 43.97508 | 19.75 | 8.75 | 67.44 | 12.81 | Suteerawattananonda et al. (2018). Hydrothermal carbonization of rice husk for fuel upgrading. IOP Conference Series: Materials Science and Engineering, 297(1), 012007. https://doi.org/10.1088/1757-899X/297/1/012007
31 | cassava rhizome | 50.26951 | 8.398016 | 0.63605 | 0.07546356 | 40.62096 | 7.246377 | 8.03 | 78.13003 | 14.62359 | Suttibak & Loengbudnark. (2018). Production of charcoal briquettes from biomass for community use. IOP Conference Series: Materials Science and Engineering, 297(1), 012001. https://doi.org/10.1088/1757-899X/297/1/012001
32 | sugarcane bagasse | 54.20507 | 8.4447 | 0.4493088 | 0.3341014 | 36.56682 | 13.19863 | 7.24 | 78.10615 | 8.695215 | Suttibak & Loengbudnark. (2018). Production of charcoal briquettes from biomass for community use. IOP Conference Series: Materials Science and Engineering, 297(1), 012001. https://doi.org/10.1088/1757-899X/297/1/012001
33 | rice husk | 48.98649 | 6.515444 | 0.398166 | 0.06032819 | 44.03958 | 19.53642 | 10 | 63.24503 | 17.21854 | Waewsak et al. (2007). A Biomass Gas Engine System for Power Generation of OTOP Building in Southern Thailand. 2007 International Conference on Clean Electrical Power, 415–422. https://doi.org/10.1109/ICCEP.2007.384247
34 | rubber wood sawdust | 47.13052 | 7.211783 | 0.1218893 | 0.03047232 | 45.50533 | 1.807229 | 17 | 79.39759 | 18.79518 | Waewsak et al. (2007). A Biomass Gas Engine System for Power Generation of OTOP Building in Southern Thailand. 2007 International Conference on Clean Electrical Power, 415–422. https://doi.org/10.1109/ICCEP.2007.384247

## Clean Data
ID | Biomass Type | C | H | N | S | O | Ash | Moisture | Volatile matter | Fixed carbon | Reference
1 | palm empty fruit bunch | 47.99226 | 6.86986 | 0.4837929 | 0.04837929 | 44.60571 | 1.331967 | 9.3 | 81.14754 | 17.52049 | Chuayboon & Abanades. (2022). Continuous solar-driven gasification of oil palm agricultural bio waste for high-quality syngas production. Waste Management, 154, 303–311. https://doi.org/10.1016/j.wasman.2022.10.015
2 | palm empty fruit bunch | 40.7 | 5.4 | 0.3 | 1.1 | 52.5 | 2.1 | 18.2 | 84 | 13.9 | Fukuda. (2015). Pyrolysis Investigation For Bio-Oil Production From Various Biomass Feedstocks In Thailand. International Journal of Green Energy, 12(3), 215–224. https://doi.org/10.1080/15435075.2014.891519
3 | rice husk | 33.1 | 4.7 | 0.7 | 0 | 61.5 | 31.2 | 31.5 | 61.1 | 7.7 | Fukuda. (2015). Pyrolysis Investigation For Bio-Oil Production From Various Biomass Feedstocks In Thailand. International Journal of Green Energy, 12(3), 215–224. https://doi.org/10.1080/15435075.2014.891519
4 | rice straw | 38.7 | 5.4 | 0.7 | 0 | 55.2 | 14.9 | 30.3 | 75.8 | 9.3 | Fukuda. (2015). Pyrolysis Investigation For Bio-Oil Production From Various Biomass Feedstocks In Thailand. International Journal of Green Energy, 12(3), 215–224. https://doi.org/10.1080/15435075.2014.891519
5 | rubber wood sawdust | 45.7 | 5.8 | 0.6 | 0 | 47.9 | 6.1 | 25.6 | 81.6 | 12.3 | Fukuda. (2015). Pyrolysis Investigation For Bio-Oil Production From Various Biomass Feedstocks In Thailand. International Journal of Green Energy, 12(3), 215–224. https://doi.org/10.1080/15435075.2014.891519
6 | rice husk | 40.68958 | 5.064782 | 0.396188 | 0.09637006 | 53.75308 | 20.47134 | 6.65 | 65.23835 | 14.29031 | Garivait et al. (2006). Physical and chemical properties of Thai biomass fuels from agricultural residues. The 2nd Joint International Conference on Sustainable Energy and Environment (SEE 2006), 48–1.
7 | rice straw | 54.88257 | 6.18047 | 0.7416564 | 0.1236094 | 38.07169 | 25.24657 | 6.71 | 62.86449 | 11.88894 | Garivait et al. (2006). Physical and chemical properties of Thai biomass fuels from agricultural residues. The 2nd Joint International Conference on Sustainable Energy and Environment (SEE 2006), 48–1.
8 | corn stalk | 46.61955 | 6.117498 | 1.371163 | 0.01054741 | 45.88124 | 5.732067 | 8.42 | 76.76602 | 17.50191 | Garivait et al. (2006). Physical and chemical properties of Thai biomass fuels from agricultural residues. The 2nd Joint International Conference on Sustainable Energy and Environment (SEE 2006), 48–1.
9 | sugarcane leaf | 48.63518 | 6.390815 | 0.8665511 | 0.01083189 | 44.09662 | 8.352341 | 7.94 | 77.37591 | 14.27175 | Garivait et al. (2006). Physical and chemical properties of Thai biomass fuels from agricultural residues. The 2nd Joint International Conference on Sustainable Energy and Environment (SEE 2006), 48–1.
10 | palm empty fruit bunch | 45 | 6.4 | 0.25 | 0 | 48.35 | 15.74331 | 9.94 | 62.06284 | 22.19385 | Kongpanya et al. (2014). Influence of reaction temperature and reaction time on product from hydrothermal treatment of biomass residue. American Journal of Environmental Sciences, 10(4), 324–335. https://doi.org/10.3844/ajessp.2014.324.335
11 | rubber wood sawdust | 49.47144 | 6.129295 | 0.09148201 | 0.1118113 | 44.19597 | 1.609839 | 4.6 | 81.79182 | 16.59834 | Kongto et al. (2021). Enhancing the fuel properties of rubberwood biomass by moving bed torrefaction process for further applications. Renewable Energy, 170, 703–713. https://doi.org/10.1016/j.renene.2021.02.012
12 | palm frond | 47.21792 | 6.606793 | 0.2064623 | 0 | 45.96882 | 3.124324 | 7.49 | 78.98378 | 17.89189 | Kongto et al. (2022). Intensive exploration of the fuel characteristics of biomass and biochar from oil palm trunk and oil palm fronds for supporting increasing demand of solid biofuels in Thailand. Energy Reports, 8, 5640–5652. https://doi.org/10.1016/j.egyr.2022.04.033
13 | palm trunk | 47.77778 | 6.645898 | 0.4361371 | 0 | 45.14019 | 3.701299 | 7.6 | 80.15152 | 16.14719 | Kongto et al. (2022). Intensive exploration of the fuel characteristics of biomass and biochar from oil palm trunk and oil palm fronds for supporting increasing demand of solid biofuels in Thailand. Energy Reports, 8, 5640–5652. https://doi.org/10.1016/j.egyr.2022.04.033
14 | palm empty fruit bunch | 44.63852 | 6.695779 | 4.172732 | 0.1455604 | 44.3474 | 6 | 7.7 | 79.2 | 14.8 | Krerkkaiwan & Boonbumrung. (2020). Production of high quality empty fruit bunch pellet by water washing and torrefaction. IOP Conference Series: Earth and Environmental Science, 463(1), 012130. https://doi.org/10.1088/1755-1315/463/1/012130
16 | palm empty fruit bunch | 43.06878 | 5.714286 | 0.3174603 | 1.164021 | 49.73545 | 5.5 | 38.4 | 66.1 | 28.4 | Madhiyanon et al. (2012). A pilot-scale investigation of ash and deposition formation during oil-palm empty-fruit-bunch (EFB) combustion. Fuel Processing Technology, 96, 250–264. https://doi.org/10.1016/j.fuproc.2011.12.020
17 | palm trunk | 43.68 | 6.07 | 0.4 | 0.01 | 49.84 | 3.701299 | 7.6 | 80.15152 | 16.14719 | Palamanit et al. (2019). Investigation of yields and qualities of pyrolysis products obtained from oil palm biomass using an agitated bed pyrolysis reactor. Biofuel Research Journal, 6(4), 1065–1079. https://doi.org/10.18331/BRJ2019.6.4.3
18 | palm empty fruit bunch | 43.45 | 6.08 | 0.19 | 0.01 | 50.27 | 3.124324 | 7.5 | 78.98378 | 17.89189 | Palamanit et al. (2019). Investigation of yields and qualities of pyrolysis products obtained from oil palm biomass using an agitated bed pyrolysis reactor. Biofuel Research Journal, 6(4), 1065–1079. https://doi.org/10.18331/BRJ2019.6.4.3
19 | palm kernel shell | 50.72 | 6 | 0.33 | 0.03 | 42.92 | 1.350615 | 8.18 | 72.53023 | 26.11916 | Palamanit et al. (2019). Investigation of yields and qualities of pyrolysis products obtained from oil palm biomass using an agitated bed pyrolysis reactor. Biofuel Research Journal, 6(4), 1065–1079. https://doi.org/10.18331/BRJ2019.6.4.3
20 | rice straw | 49.37589 | 6.255319 | 1.716312 | 0 | 42.65248 | 29.51 | 9.23 | 63.61 | 6.88 | Phichai et al. (2013). Prediction Heating Values of Lignocellulosics from Biomass Characteristics. International Journal of Chemical and Molecular Engineering, 7(7), 532–535.
21 | palm frond | 51.12629 | 6.608306 | 1.772179 | 0 | 40.49322 | 6.33 | 7.44 | 80.75 | 12.92 | Phichai et al. (2013). Prediction Heating Values of Lignocellulosics from Biomass Characteristics. International Journal of Chemical and Molecular Engineering, 7(7), 532–535.
22 | coconut coir | 47.71861 | 3.852096 | 1.503759 | 0 | 46.92553 | 2.92 | 11.34 | 79.23 | 17.85 | Phichai et al. (2013). Prediction Heating Values of Lignocellulosics from Biomass Characteristics. International Journal of Chemical and Molecular Engineering, 7(7), 532–535.
23 | sugarcane bagasse | 44.78447 | 4.575031 | 0.7625051 | 0 | 49.878 | 6.16 | 6.59 | 75.87 | 17.97 | Phichai et al. (2013). Prediction Heating Values of Lignocellulosics from Biomass Characteristics. International Journal of Chemical and Molecular Engineering, 7(7), 532–535.
24 | corncob | 44.76833 | 4.776516 | 1.196686 | 0 | 49.25846 | 2.230223 | 9.62 | 88.25883 | 9.510951 | Phichai et al. (2013). Prediction Heating Values of Lignocellulosics from Biomass Characteristics. International Journal of Chemical and Molecular Engineering, 7(7), 532–535.
25 | coconut shell | 48.09 | 7.68 | 0.55 | 0 | 43.68 | 0.9694097 | 7.16 | 76.17406 | 22.85653 | Phichai et al. (2013). Prediction Heating Values of Lignocellulosics from Biomass Characteristics. International Journal of Chemical and Molecular Engineering, 7(7), 532–535.
26 | rubber wood sawdust | 46.4 | 5.7 | 0.2 | 0 | 47.7 | 1.1 | 8.5 | 88.9 | 10 | Pipatmanomai. (2011). Overview and Experiences of Biomass Fluidized Bed Gasification in Thailand.
27 | palm trunk | 48.94917 | 6.087587 | 0.1760017 | 0.05176519 | 44.73548 | 3.448965 | 65 | 80.87574 | 15.6753 | Prasongthum et al. (2023). Hydrothermal carbonization of oil palm trunk: Hydrochar properties and combustion behaviors. Energy Reports, 9, 380–386. https://doi.org/10.1016/j.egyr.2023.09.033
28 | palm empty fruit bunch | 53.22 | 6.25 | 0.97 | 0.48 | 39.08 | 14.4966 | 5.84 | 74.37341 | 11.12999 | Ruengvilairat et al. (2012). Bio-Oil Production by Pyrolysis of Oil Palm Empty Fruit Bunch in Nitrogen and Steam Atmospheres. Journal of Sustainable Bioenergy Systems, 2(4), Article 4. https://doi.org/10.4236/jsbs.2012.24011
29 | palm empty fruit bunch | 53.63289 | 6.734651 | 0.8285532 | 0.5098789 | 38.29403 | 6.232054 | 5.97 | 78.50686 | 15.26109 | Sisuthog et al. (2022). Conversion of empty fruit bunches (EFBs) by hydrothermal carbonization towards hydrochar production. Energy Reports, 8, 242–248. https://doi.org/10.1016/j.egyr.2022.10.183
30 | rice husk | 48.61059 | 7.140187 | 0.2616822 | 0.01246106 | 43.97508 | 19.75 | 8.75 | 67.44 | 12.81 | Suteerawattananonda et al. (2018). Hydrothermal carbonization of rice husk for fuel upgrading. IOP Conference Series: Materials Science and Engineering, 297(1), 012007. https://doi.org/10.1088/1757-899X/297/1/012007
31 | cassava rhizome | 50.26951 | 8.398016 | 0.63605 | 0.07546356 | 40.62096 | 7.246377 | 8.03 | 78.13003 | 14.62359 | Suttibak & Loengbudnark. (2018). Production of charcoal briquettes from biomass for community use. IOP Conference Series: Materials Science and Engineering, 297(1), 012001. https://doi.org/10.1088/1757-899X/297/1/012001
32 | sugarcane bagasse | 54.20507 | 8.4447 | 0.4493088 | 0.3341014 | 36.56682 | 13.19863 | 7.24 | 78.10615 | 8.695215 | Suttibak & Loengbudnark. (2018). Production of charcoal briquettes from biomass for community use. IOP Conference Series: Materials Science and Engineering, 297(1), 012001. https://doi.org/10.1088/1757-899X/297/1/012001
33 | rice husk | 48.98649 | 6.515444 | 0.398166 | 0.06032819 | 44.03958 | 19.53642 | 10 | 63.24503 | 17.21854 | Waewsak et al. (2007). A Biomass Gas Engine System for Power Generation of OTOP Building in Southern Thailand. 2007 International Conference on Clean Electrical Power, 415–422. https://doi.org/10.1109/ICCEP.2007.384247
34 | rubber wood sawdust | 47.13052 | 7.211783 | 0.1218893 | 0.03047232 | 45.50533 | 1.807229 | 17 | 79.39759 | 18.79518 | Waewsak et al. (2007). A Biomass Gas Engine System for Power Generation of OTOP Building in Southern Thailand. 2007 International Conference on Clean Electrical Power, 415–422. https://doi.org/10.1109/ICCEP.2007.384247

## Processed Data
Biomass Type | C | H | N | S | O | Ash | Moisture | Volatile matter | Fixed carbon
cassava rhizome | 50.26951 | 8.398016 | 0.63605 | 0.07546356 | 40.62096 | 7.246377 | 8.03 | 78.13003 | 14.62359
coconut coir | 47.71861 | 3.852096 | 1.503759 | 0 | 46.92553 | 2.92 | 11.34 | 79.23 | 17.85
coconut shell | 48.09 | 7.68 | 0.55 | 0 | 43.68 | 0.9694097 | 7.16 | 76.17406 | 22.85653
corn stalk | 46.61955 | 6.117498 | 1.371163 | 0.01054741 | 45.88124 | 5.732067 | 8.42 | 76.76602 | 17.50191
corncob | 44.2569 | 5.668134 | 1.21914 | 0 | 48.85582 | 2.790112 | 10.11 | 89.31941 | 7.890476
palm empty fruit bunch | 46.46281 | 6.268072 | 0.9390673 | 0.43223 | 45.89782 | 6.816032 | 12.85625 | 75.5468 | 17.63716
palm frond | 49.17211 | 6.607549 | 0.9893206 | 0 | 43.23102 | 4.727162 | 7.465 | 79.86689 | 15.40595
palm kernel shell | 50.72 | 6 | 0.33 | 0.03 | 42.92 | 1.350615 | 8.18 | 72.53023 | 26.11916
palm trunk | 46.80231 | 6.267828 | 0.3373796 | 0.0205884 | 46.57189 | 3.617188 | 26.73333 | 80.39292 | 15.98989
rice husk | 42.84666 | 5.855103 | 0.4390091 | 0.04228983 | 50.81693 | 22.73944 | 14.225 | 64.25585 | 13.00471
rice straw | 47.65282 | 5.945263 | 1.052656 | 0.04120313 | 45.30806 | 23.21886 | 15.41333 | 67.42483 | 9.356312
rubber wood sawdust | 47.17549 | 6.210269 | 0.2533428 | 0.03557092 | 46.32533 | 2.654267 | 13.925 | 82.92235 | 14.42338
sugarcane bagasse | 49.49477 | 6.509865 | 0.6059069 | 0.1670507 | 43.22241 | 9.679316 | 6.915 | 76.98808 | 13.33261
sugarcane leaf | 48.63518 | 6.390815 | 0.8665511 | 0.01083189 | 44.09662 | 8.352341 | 7.94 | 77.37591 | 14.27175